## periodic elements
#START HEADER
#This document represents an effort to regroup information about the elements into a single, publically available document
#This document is composed from data coming from multiple sources. While every attempt is made to ensure the acurracy of the data,
#no guarantee is given. Therefore regard this document as a guide and not an ultimate reference.
#
#lines beginning with '#' are comment lines
#Note: States are at normal temperature and pressure ~ 20°C ( or ~ 300K) & 1atm
#
#This document is in the public domain. If you see any inacurracies please could you let me know. Address is available at http://www.geocities.com/ajmas
#END HEADER
#units: | [7 empty] | Angstroms | Angstroms | Picometre |  |  |  | Kelvin | Kelvin | kilojoules/mole | cubic centimeters/mole | kilojoules/mole | at 20°C & 1atm | grams/cubic centimeter | Pauling | Joules/gram/degree Kelvin | first, second, third | Watts/meter/degree Kelvin |  |  | http://environmentalchemistry.com/yogi/periodic/ | http://www.webelements.com | http://personalpages.umist.ac.uk/staff/S.Schroeder/06bcd690.gif | http://www.chemicalelements.com/show/crystalstructure.html | http://webspinners.futura.net/apurdy | my 'guess'
#general | general | general | general | general | general | general | atomic proprties | atomic proprties | atomic proprties | atomic proprties |  |  |  | physical properties | physical properties | physical properties | physical properties | physical properties | physical properties | physical properties | misc | misc | misc | misc | misc
atomic # | symbol | group-new_iupac | group-old_iupac | group-cas | period | block | atomic_weight | atomic_radius | covalent_radius | van der Waals radius | oxidation_states | crystal structure | electron_config | melting_point | boiling_point | heat_of_fusion | atomic_volume | heat_of_vaporization | state | density | electron_negativity | specific_heat_capacity | ionization_potential | thermal_conductivity | radioactive | crystal_structure | [6 empty] | optical_refractive_index-gas | optical_refractive_index-liquid
1 | H | 1 | IA | IA | 1 | s | 1.00794(7) | 2.08 | 0.32 | 120 | 1 |  | 1s1 | 13.81 | 20.28 | 0.05868 | 14.1 | 0.4581 | gas | 0.0899 | 2.2 | 14.304 | 13.598 | 0.1815 | FALSE |  | hex | HCP - hexagonal close-packed | hcp | hex | hex | hcp | 1.000132 | 1.12
2 | He | 18 | VIII | VIA | 1 | s | 4.002602(2) |  | 0.93 |  |  |  | 1s2 | 0.95 | 4.216 | 0.021 | 31.8 | 0.0845 | gas | 0.1785 |  | 5.193 | 24.587, 54.416 | 0.152 | FALSE |  | hex | CCP - cubic close-packed | hcp | hex | hex |  | 1.000035 | 1.028
3 | Li | 1 | IIA | IA | 2 | s | [6.941(2)] | 1.55 | 1.23 |  | 1 |  | 1s2 2s1 | 453.7 | 1615 | 3 | 13.1 | 147.1 | solid | 0.53 | 0.98 | 3.582 | 5.392, 76.638, 122.451 | 84.7 | FALSE |  | CBC | BCC | bcc | cub | hex
4 | Be | 18 | VIII | VIA | 2 | s | 9.012182(3) | 1.12 | 0.9 |  | 2 |  | 1s2 2s2 | 1560 | 3243 | 11.71 | 5 | 297 | solid | 1.85 | 1.57 | 1.825 | 9.322, 18.211, 153.893 | 200 | FALSE |  | hex | HCP - hexagonal close-packed | hcp | hex | hex | hcp
5 | B | 13 | IIIB | IIIA | 2 | p | 10.811(7) | 0.98 | 0.82 |  | 3 |  | 1s2 2s2 p1 | 2365 | 4275 | 22.6 | 4.6 | 507.8 | solid | 2.34 | 2.04 | 1.026 | 8.298, 25.154, 37.93 | 27 | FALSE |  | rhom | rhom | rhom | rhom | hex
6 | C | 14 | IVB | IVA | 2 | p | 12.0107(8) | 0.91 | 0.77 |  | +/-4, 2 |  | 1s2 2s2 p2 | 3825 | 5100 |  | 5.3 | 715 | solid | 2.26 | 2.55 | 0.709 | 11.26, 24.383, 47.887 | 155 | FALSE |  | hex | HCP - hexagonal close-packed | diamond | hex | hex
7 | N | 15 | VB | VA | 2 | p | 14.0067(2) | 0.92 | 0.75 |  | +/-3, 5, 4, 2 |  | 1s2 2s2 p3 | 63.15 | 77.344 | 0.36 | 17.3 | 2.7928 | gas | 1.251 | 3.04 | 1.042 | 14.534, 29.601, 47.448 | 0.02598 | FALSE |  | hex | HCP - hexagonal close-packed | cubic | hex | hex
8 | O | 16 | VIB | VIA | 2 | p | 15.9994(3) | 0.65 | 0.73 |  | -2 |  | 1s2 2s2 p4 | 54.8 | 90.188 | 0.222 | 14 | 3.4109 | gas | 1.429 | 3.44 | 0.92 | 13.618, 35.117, 54.934 | 0.2674 | FALSE |  | cub | monoclinic | complex | cub | hex
9 | F | 17 | VIIB | VIIA | 2 | p | 18.9984032(5) | 0.57 | 0.72 |  | -1 |  | 1s2 2s2 p5 | 53.55 | 85 | 0.26 | 17.1 | 3.2698 | gas | 1.696 | 3.98 | 0.824 | 17.422, 34.97, 62.707 | 0.0279 | FALSE |  | cub | monoclinic |  | cub | hex
10 | Ne | 18 | VIII | VIIIA | 2 | p | 20.1797(6) | 0.51 | 0.71 |  |  |  | 1s2 2s2 p6 | 24.55 | 27.1 | 0.34 | 16.9 | 1.77 | gas | 0.9 |  | 1.03 | 21.564, 40.962, 63.45 | 0.0493 | FALSE |  | FCC | CCP - cubic close-packed | fcc | cub | hex | fcc
11 | Na | 1 | IA | IA | 3 | s | 22.989770(2) | 1.9 | 1.54 |  | 1 |  | [Ne] 3s1 | 371 | 1156 | 2.601 | 23.7 | 98.01 | solid | 0.97 | 0.93 | 1.23 | 5.139, 47.286, 71.641 | 141 | FALSE |  | BCC | BCC - body centered-cubic | bcc | cub | hex | bcc
12 | Mg | 2 | IIA | IIA | 3 | s | 24.3050(6) | 1.6 | 1.36 |  | 2 |  | [Ne] 3s2 | 922 | 1380 | 8.95 | 14 | 127.6 | solid | 1.74 | 1.31 | 1.02 | 7.646, 15.035, 80.143 | 156 | FALSE |  | hex | HCP - hexagonal close-packed | hcp | hex | hex
13 | Al | 13 | IIIB | IIIA | 3 | p | 26.981538(2) | 1.43 | 1.18 |  | 3 |  | [Ne] 3s2 p1 | 933.5 | 2740 | 10.7 | 10 | 290.8 | solid | 2.7 | 1.61 | 0.9 | 5.986 | 237 | FALSE |  | FCC | CCP - cubic close-packed | fcc | cub | hex | fcc
14 | Si | 14 | IVB | IVA | 3 | p | 28.0855(3) | 1.32 | 1.11 |  | 4 |  | [Ne] 3s2 p2 | 1683 | 2630 | 50.2 | 12.1 | 359 | solid | 2.33 | 1.9 | 0.7 | 8.151 | 148 | FALSE |  | FCC | diamond | diamond | cub | diamond
15 | P | 15 | VB | VA | 3 | p | 30.973761(2) | 1.28 | 1.06 |  | +/-3, 5, 4 |  | [Ne] 3s2 p3 | 317.3 | 553 | 0.63 | 17 | 12.4 | solid | 1.82 | 2.19 | 0.769 | 10.486 | 0.235 | FALSE |  | mono | triclinic | complex | mono | triclinic
16 | S | 16 | VIB | VIA | 3 | p | 32.065(5) | 1.27 | 1.02 |  | +/-2, 4, 6 |  | [Ne] 3s2 p4 | 392.2 | 717.82 | 1.73 | 15.5 | 10 | solid | 2.07 | 2.58 | 0.71 | 10.36 | 0.269 | FALSE |  | ortho | ortho | complex | ortho | ortho | ortho
17 | Cl | 17 | VIIB | VIIA | 3 | p | 35.453(2) | 0.97 | 0.99 |  | +/-1, 3, 5, 7 |  | [Ne] 3s2 p5 | 172.17 | 239.18 | 3.21 | 18.7 | 10.2 | gas | 3.214 | 3.16 | 0.48 | 12.967 | 0.0089 | FALSE |  | ortho | ortho | complex | ortho | ortho | ortho
18 | Ar | 18 | VIII | VIIIA | 3 | p | 39.948(1) | 0.88 | 0.98 |  |  |  | [Ne] 3s2 p6 | 83.95 | 87.45 | 1.188 | 24.2 | 6.506 | gas | 1.784 |  | 0.52 | 15.759 | 0.0177 | FALSE |  | FCC | CCP - cubic close-packed | fcc | cub | cub
19 | K | 1 | IA | IA | 4 | s | 39.0983(1) | 2.35 | 2.03 |  | 1 |  | [Ar] 4s1 | 336.8 | 1033 | 2.33 | 45.3 | 76.9 | solid | 0.86 | 0.82 | 0.757 | 4.341, 31.625, 45.72 | 102.5 | FALSE |  | BCC | BCC - body centered-cubic | bcc | cub | cub
20 | Ca | 2 | IIA | IIA | 4 | s | 40.078(4) | 1.97 | 1.74 |  | 2 |  | [Ar] 4s2 | 1112 | 1757 | 8.53 | 29.9 | 154.67 | solid | 1.55 | 1 | 0.647 | 6.113, 11.871, 50.908 | 200 | FALSE |  | FCC | CCP - cubic close-packed | fcc | cub | cub
21 | Sc | 3 | IIIA | IIIB | 4 | d | 44.955910(8) | 1.62 | 1.44 |  | 3 |  | [Ar] 3d1 4s2 | 1814 | 3109 | 16.11 | 15 | 304.8 | solid | 2.99 | 1.36 | 0.568 | 6.54 | 15.8 | FALSE |  | hex | HCP - hexagonal close-packed | hcp | hex | hex | hcp
22 | Ti | 4 | IVA | IVB | 4 | d | 47.867(1) | 1.45 | 1.32 |  | 4, 3 |  | [Ar] 3d2 4s2 | 1945 | 3560 | 18.6 | 10.6 | 425.2 | solid | 4.54 | 1.54 | 0.523 | 6.82 | 21.9 | FALSE |  | hex | HCP - hexagonal close-packed | hcp | hex | hex | hcp
23 | V | 5 | VA | VB | 4 | d | 50.9415(1) | 1.34 | 1.22 |  | 5, 4, 3, 2 |  | [Ar] 3d3 4s2 | 2163 | 3650 | 20.8 | 8.35 | 446.7 | solid | 6.11 | 1.63 | 0.489 | 6.74 | 30.7 | FALSE |  | BCC | BCC - body centered-cubic | bcc | cub | cub | bcc
24 | Cr | 6 | VIA | VIB | 4 | d | 51.9961(6) | 1.3 | 1.18 |  | 6, 3, 2 |  | [Ar] 3d5 4s1 | 2130 | 2945 | 20 | 7.23 | 339.5 | liquid | 7.19 | 1.66 | 0.449 | 6.766 | 93.7 | FALSE |  | BCC | BCC - body centered-cubic | bcc | cub | cub | bcc
25 | Mn | 7 | VIIA | VIIB | 4 | d | 54.938049(9) | 1.35 | 1.17 |  | 7, 6, 4, 2, 3 |  | [Ar] 3d5 4s2 | 1518 | 2335 | 14.64 | 7.39 | 219.74 | solid | 7.44 | 1.55 | 0.48 | 7.435 | 7.82 | FALSE |  | BCC | cubic | cubic | cub | cub
26 | Fe | 8 | VIIIA | VIII | 4 | d | 55.845(2) | 1.26 | 1.17 |  | 2, 3 |  | [Ar] 3d6 4s2 | 1808 | 3023 | 13.8 | 7.1 | 349.5 | solid | 7.874 | 1.83 | 0.449 | 7.87 | 80.2 | FALSE |  | BCC | BCC - body centered-cubic | bcc | cub | cub | bcc
27 | Co | 9 | VIIIA | VIII | 4 | d | 58.933200(9) | 1.25 | 1.16 |  | 2, 3 |  | [Ar] 3d7 4s2 | 1768 | 3143 | 16.19 | 6.7 | 373.3 | solid | 8.9 | 1.88 | 0.421 | 7.86 | 100 | FALSE |  | hex | HCP - hexagonal close-packed | hcp | hex | hex
28 | Ni | 10 | VIIIA | VIII | 4 | d | 58.6934(2) | 1.24 | 1.15 |  | 2, 3 |  | [Ar] 3d8 4s2 | 1726 | 3005 | 17.2 | 6.6 | 377.5 | solid | 8.9 | 1.91 | 0.444 | 7.635 | 90.7 | FALSE |  | FCC | CCP - cubic close-packed | fcc | cub | cub | fcc
29 | Cu | 11 | IB | IB | 4 | d | 63.546(3) | 1.28 | 1.17 |  | 2, 1 |  | [Ar] 3d10 4s1 | 1356.6 | 2840 | 13.14 | 7.1 | 300.5 | solid | 8.96 | 1.9 | 0.385 | 7.726 | 401 | FALSE |  | FCC | CCP - cubic close-packed | fcc | cub | cub | fcc
30 | Zn | 12 | IIB | IIB | 4 | d | 65.409(4) | 1.38 | 1.25 |  | 2 |  | 1s2 | 692.73 | 1180 | 7.38 | 9.2 | 115.3 | solid | 7.13 | 1.65 | 0.388 | 9.394 | 116 | FALSE |  | hex | HCP - hexagonal close-packed | hcp | hex | hex | hcp
31 | Ga | 13 | IIIB | IIIA | 4 | p | 69.723(1) | 1.41 | 1.26 |  | 3 |  | [Ar] 3d10 4s2 p1 | 302.92 | 2478 | 5.59 | 11.8 | 256.06 | solid | 5.91 | 1.81 | 0.371 | 5.999 | 40.6 | FALSE |  | ortho | ortho | complex | ortho | ortho | ortho
32 | Ge | 14 | IVB | IVA | 4 | p | 72.64(1) | 1.37 | 1.22 |  | 4 |  | [Ar] 3d10 4s2 p2 | 1211.5 | 3107 | 31.8 | 13.6 | 334.3 | solid | 5.32 | 2.01 | 0.32 | 7.899 | 59.9 | FALSE |  | FCC | CCP - cubic close-packed | diamond | cub | cub
33 | As | 15 | VB | VA | 4 | p | 74.92160(2) | 1.39 | 1.2 |  | +/-3, 5 |  | [Ar] 3d10 4s2 p3 | 1090 | 876 | 27.7 | 13.1 | 32.4 | solid | 5.78 | 2.18 | 0.33 | 9.81 | 50 | FALSE |  | rhom | trigonal | rhom | rhom | rhom
34 | Se | 16 | VIB | VIA | 4 | p | 78.96(3) | 1.4 | 1.16 |  | -2, 4, 6 |  | [Ar] 3d10 4s2 p4 | 494 | 958 | 5.54 | 16.5 | 26.32 | solid | 4.79 | 2.55 | 0.32 | 9.752 | 2.04 | FALSE |  | hex | monoclinic | hex. | hex | hex
35 | Br | 17 | VIIB | VIIA | 4 | p | 79.904(1) | 1.12 | 1.14 |  | +/-1, 5 |  | [Ar] 3d10 4s2 p5 | 265.95 | 331.85 | 5.286 | 23.5 | 14.725 | solid | 3.12 | 2.96 | 0.226 | 11.814 | 0.122 | FALSE |  | ortho | ortho | complex | ortho | ortho | ortho
36 | Kr | 18 | VIII | VIIIA | 4 | p | 83.798(2) | 1.03 | 1.89 |  |  |  | [Ar] 3d10 4s2 p6 | 116 | 120.85 | 1.638 | 32.2 | 9.029 | gas | 3.75 |  | 0.248 | 13.999 | 0.00949 | FALSE |  | FCC | CCP - cubic close-packed | fcc | cub | cub | fcc
37 | Rb | 1 | IA | IA | 5 | s | 85.4678(3) | 2.48 | 2.16 |  | 1 |  | [Kr] 5s1 | 312.63 | 961 | 2.34 | 55.9 | 69.2 | solid | 1.532 | 0.82 | 0.363 | 4.177 | 58.2 | FALSE |  | BCC | BCC - body centered-cubic | bcc | cub | cub | bcc
38 | Sr | 2 | IIA | IIA | 5 | s | 87.62(1) | 2.15 | 1.91 |  | 2 |  | [Kr] 5s2 | 1042 | 1655 | 8.2 | 33.7 | 136.9 | solid | 2.54 | 0.95 | 0.3 | 5.695 | 35.3 | FALSE |  | FCC | CCP - cubic close-packed | fcc | cub | hex | fcc
39 | Y | 3 | IIIA | IIIB | 5 | d | 88.90585(2) | 1.78 | 1.62 |  | 3 |  | [Kr] 4d1 5s2 | 1795 | 3611 | 17.5 | 19.8 | 363.3 | solid | 4.47 | 1.22 | 0.3 | 6.38 | 17.2 | FALSE |  | hex | HCP - hexagonal close-packed | hcp | hex | hex | hcp
40 | Zr | 4 | IVA | IVB | 5 | d | 91.224(2) | 1.6 | 1.45 |  | 4 |  | [Kr] 4d2 5s2 | 2128 | 4682 | 21 | 14.1 | 590.5 | solid | 6.51 | 1.33 | 0.278 | 6.84 | 22.7 | FALSE |  | hex | HCP - hexagonal close-packed | hcp | hex | hex | hcp
41 | Nb | 5 | VA | VB | 5 | d | 92.90638(2) | 1.46 | 1.34 |  | 5, 3 |  | [Kr] 4d4 5s1 | 2742 | 5015 | 26.9 | 10.8 | 690.1 | solid | 8.57 | 1.6 | 0.265 | 6.88 | 53.7 | FALSE |  | BCC | BCC - body centered-cubic | bcc | cub | cub | bcc
42 | Mo | 6 | VIA | VIB | 5 | d | 95.94(2) | 1.39 | 1.3 |  | 6, 5, 4, 3, 2 |  | [Kr] 4d5 5s1 | 2896 | 4912 | 36 | 9.4 | 590.4 | solid | 10.22 | 2.16 | 0.25 | 7.099 | 138 | FALSE |  | BCC | BCC - body centered-cubic | bcc | cub | cub | bcc
43 | Tc | 7 | VIIA | VIIB | 5 | d | [98] | 1.36 | 1.27 |  | 7 |  | [Kr] 4d5 5s2 | 2477 | 4538 | 23 | 8.5 | 502 | synthetic | 11.5 | 1.9 | 0.24 | 7.28 | 50.6 | TRUE |  | hex | HCP - hexagonal close-packed | hcp | hex | hex | hcp
44 | Ru | 8 | VIIIA | VIII | 5 | d | 101.07(2) | 1.34 | 1.25 |  | 2, 3, 4, 6, 8 |  | [Kr] 4d7 5s1 | 2610 | 4425 | 25.52 | 8.3 | 567.77 | solid | 12.37 | 2.2 | 0.238 | 7.37 | 117 | FALSE |  | hex | HCP - hexagonal close-packed | hcp | hex | hex | hcp
45 | Rh | 9 | VIIIA | VIII | 5 | d | 102.90550(2) | 1.34 | 1.25 |  | 2, 3, 4 |  | [Kr] 4d8 5s1 | 2236 | 3970 | 21.76 | 8.3 | 495.39 | solid | 12.41 | 2.28 | 0.242 | 7.46 | 150 | FALSE |  | FCC | CCP - cubic close-packed | fcc | cub | cub | fcc
46 | Pd | 10 | VIIIA | VIII | 5 | d | 106.42(1) | 1.37 | 1.28 |  | 2, 4 |  | [Kr] 4d10 | 1825 | 3240 | 16.74 | 8.9 | 393.3 | solid | 12 | 2.2 | 0.244 | 8.34 | 71.8 | FALSE |  | FCC | CCP - cubic close-packed | fcc | cub | cub | ccp
47 | Ag | 11 | IB | IB | 5 | d | 107.8682(2) | 1.44 | 1.34 |  | 1 |  | [Kr] 4d10 5s1 | 1235.08 | 2436 | 11.3 | 10.3 | 250.63 | solid | 10.5 | 1.93 | 0.232 | 7.576 | 429 | FALSE |  | FCC | CCP - cubic close-packed | fcc | cub | cub | ccp
48 | Cd | 12 | IIB | IIB | 5 | d | 112.411(8) | 1.71 | 1.41 |  | 2 |  | [Kr] 4d10 5s2 | 594.26 | 1040 | 6.07 | 13.1 | 99.87 | solid | 8.65 | 1.69 | 0.233 | 8.993 | 96.8 | FALSE |  | hex | HCP - hexagonal close-packed | hcp | hex | hex | hcp
49 | In | 13 | IIIB | IIIA | 5 | p | 114.818(3) | 1.66 | 1.44 |  | 3 |  | [Kr] 4d10 5s2 p1 | 429.78 | 2350 | 3.26 | 15.7 | 226.35 | solid | 7.31 | 1.78 | 0.233 | 5.786 | 81.6 | FALSE |  | tet | tetragonal | tet | tet | tet | tet
50 | Sn | 14 | IVB | IVA | 5 | p | 118.710(7) | 1.62 | 1.41 |  | 4, 2 |  | [Kr] 4d10 5s2 p2 | 505.12 | 2876 | 7.2 | 16.3 | 290.37 | solid | 7.31 | 1.96 | 0.228 | 7.344 | 66.6 | FALSE |  | tet | tetragonal | diamond | tet | tet | tet
51 | Sb | 15 | VB | VA | 5 | p | 121.760(1) | 1.59 | 1.4 |  | +/-3, 5 |  | [Kr] 4d10 5s2 p3 | 903.91 | 1860 | 19.83 | 18.4 | 67.97 | solid | 6.69 | 2.05 | 0.207 | 8.641 | 24.3 | FALSE |  | rhom | trigonal | rhom | rhom | trigonal
52 | Te | 16 | VIB | VIA | 5 | p | 127.60(3) | 1.42 | 1.36 |  | -2, 4, 6 |  | [Kr] 4d10 5s2 p4 | 722.72 | 1261 | 17.49 | 20.5 | 50.63 | solid | 6.24 | 2.1 | 0.202 | 9.009 | 2.35 | FALSE |  | hex | trigonal | hex. | hex | trigonal
53 | I | 17 | VIIB | VIIA | 5 | p | 126.90447(3) | 1.32 | 1.33 |  | +/-1, 5, 7 |  | [Kr] 4d10 5s2 p2 | 386.7 | 457.5 | 7.76 | 25.7 | 20.9 | solid | 4.93 | 2.66 | 0.145 | 10.451 | 0.449 | FALSE |  | ortho | ortho | complex | ortho | ortho | ortho
54 | Xe | 18 | VIII | VIIIA | 5 | p | 131.293(6) | 1.24 | 1.31 |  |  |  | [Kr] 4d10 5s2 p6 | 161.39 | 165.1 | 2.3 | 42.9 | 12.64 | gas | 5.9 | 2.6 | 0.158 | 12.13 | 0.00569 | FALSE |  | FCC | CCP - cubic close-packed | fcc | cub | cub | fcc
55 | Cs | 1 | IA | IA | 6 | s | 132.90545(2) | 2.67 | 2.35 |  | 1 |  | [Xe] 6s1 | 301.54 | 944 | 2.092 | 70 | 67.74 | solid | 1.87 | 0.79 | 0.24 | 3.894 | 35.9 | FALSE |  | BCC | BCC - body centered-cubic | bcc | cub | cub | bcc
56 | Ba | 2 | IIA | IIA | 6 | s | 137.327(7) | 2.22 | 1.98 |  | 2 |  | [Xe] 6s2 | 1002 | 2078 | 8.01 | 39 | 140.2 | solid | 3.59 | 0.89 | 0.204 | 5.212 | 18.4 | FALSE |  | BCC | BCC - body centered-cubic | bcc | cub | cub | bcc
57 | La | 3 | IIIA | IIIB | 6 | f | 138.9055(2) | 1.38 | 1.25 |  | 3 |  | [Xe] 5d1 6s2 | 1191 | 3737 | 11.3 | 22.5 | 399.57 | solid | 6.15 | 1.1 | 0.19 | 5.58 | 13.5 | FALSE |  | hex | HCP - hexagonal close-packed | hex. | hex | cub
58 | Ce |  |  |  | 6 | f | 140.116(1) | 1.81 | 1.65 |  | 3, 4 |  | [Xe] 4f1 5d1 6s2 | 1071 | 3715 | 9.2 | 21 | 313.8 | solid | 6.77 | 1.12 | 0.19 | 5.47 | 11.4 | FALSE |  | FCC | HCP - hexagonal close-packed | fcc | cub | hex
59 | Pr |  |  |  | 6 | f | 140.90765(2) | 1.82 | 1.65 |  | 3, 4 |  | [Xe] 4f3 6s2 | 1204 | 3785 | 10.04 | 20.8 | 332.63 | solid | 6.77 | 1.13 | 0.193 | 5.42 | 12.5 | FALSE |  | hex | HCP - hexagonal close-packed | hex. | hex | hex
60 | Nd |  |  |  | 6 | f | 144.24(3) | 1.82 | 1.64 |  | 3 |  | [Xe] 4f4 6s2 | 1294 | 3347 | 10.88 | 20.6 | 283.68 | solid | 7.01 | 1.14 | 0.19 | 5.49 | 16.5 | FALSE |  | hex | HCP - hexagonal close-packed | hex. | hex | hex
61 | Pm |  |  |  | 6 | f | [145] |  | 1.63 |  | 3 |  | [Xe] 4f5 6s2 | 1315 | 3273 |  | 22.4 |  | solid | 7.22 | 1.13 |  | 5.55 | 17.9 | TRUE |  | hex |  |  | hex | hex
62 | Sm |  |  |  | 6 | f | 150.36(3) | 1.81 | 1.62 |  | 3, 2 |  | [Xe] 4f6 6s2 | 1347 | 2067 | 11.09 | 19.9 | 191.63 | solid | 7.52 | 1.17 | 0.197 | 5.63 | 13.3 | FALSE |  | rhom | trigonal | complex | rhom | trigonal
63 | Eu |  |  |  | 6 | f | 151.964(1) | 1.99 | 1.85 |  | 3, 2 |  | [Xe] 4f7 6s2 | 1095 | 1800 | 9.21 | 28.9 | 175.73 | solid | 5.24 | 1.2 | 0.182 | 5.67 | 13.9 | FALSE |  | BCC | BCC - body centered-cubic | bcc | cub | cub | bcc
64 | Gd |  |  |  | 6 | f | 157.25(3) | 1.8 | 1.61 |  | 3 |  | [Xe] 4f7 5d1 6s2 | 1585 | 3545 | 10.46 | 19.9 | 311.71 | solid | 7.9 | 1.2 | 0.236 | 6.15 | 10.6 | FALSE |  | hex | HCP - hexagonal close-packed | hcp | hex | cub | hcp
65 | Tb |  |  |  | 6 | f | 158.92534(2) | 1.8 | 1.59 |  | 3, 4 |  | [Xe] 4f9 6s2 | 1629 | 3500 | 15.48 | 19.2 |  | solid | 8.23 | 1.1 | 0.18 | 5.86 | 11.1 | FALSE |  | hex | HCP - hexagonal close-packed | hcp | hex | cub | hcp
66 | Dy |  |  |  | 6 | f | 162.500(1) | 1.8 | 1.59 |  | 3 |  | [Xe] 4f10 6s2 | 1685 | 2840 |  | 19 | 230 | solid | 8.55 | 1.22 | 0.173 | 5.93 | 10.7 | FALSE |  | hex | HCP - hexagonal close-packed | hcp | hex | cub | hcp
67 | Ho |  |  |  | 6 | f | 164.93032(2) | 1.79 | 1.58 |  | 3 |  | [Xe] 4f11 6s2 | 1747 | 2968 | 11.06 | 18.7 | 251.04 | solid | 8.8 | 1.23 | 0.165 | 6.02 | 16.2 | FALSE |  | hex | HCP - hexagonal close-packed | hcp | hex | cub | hcp
68 | Er |  |  |  | 6 | f | 167.259(3) | 1.78 | 1.57 |  | 3 |  | [Xe] 4f12 6s2 | 1802 | 3140 | 17.15 | 18.4 | 292.88 | solid | 9.07 | 1.24 | 0.168 | 6.101 | 14.3 | FALSE |  | hex | HCP - hexagonal close-packed | hcp | hex | cub | hcp
69 | Tm |  |  |  | 6 | f | 168.93421(2) | 1.77 | 1.56 |  | 3, 2 |  | [Xe] 4f13 6s2 | 1818 | 2223 | 16.8 | 18.1 | 191 | solid | 9.32 | 1.25 | 0.16 | 6.184 | 16.8 | FALSE |  | hex | HCP - hexagonal close-packed | hcp | hex | cub | hcp
70 | Yb |  |  |  | 6 | f | 173.04(3) | 1.94 | 1.7 |  | 3, 2 |  | [Xe] 4f14 6s2 | 1092 | 1469 | 7.7 | 24.8 | 128 | solid | 6.97 | 1.1 | 0.155 | 6.254 | 34.9 | FALSE |  | FCC | CCP - cubic close-packed | fcc | cub | cub | fcc
71 | Lu |  |  |  | 6 | f | 174.967(1) | 1.75 | 1.56 |  | 3 |  | [Xe] 4f14 5d1 6s2 | 1936 | 3668 | 18.6 | 17.8 | 355 | solid | 9.84 | 1.27 | 0.15 | 5.43 | 16.4 | FALSE |  | hex | HCP - hexagonal close-packed | hcp | hex | hex | hcp
72 | Hf | 4 | IVA | IVB | 6 | d | 178.49(2) | 1.67 | 1.44 |  | 4 |  | [Xe] 4f14 5d2 6s2 | 2504 | 4875 | 21.76 | 13.6 | 661.07 | solid | 13.31 | 1.3 | 0.14 | 6.65 | 23 | FALSE |  | hex | HCP - hexagonal close-packed | hcp | hex | hex | hcp
73 | Ta | 5 | VA | VB | 6 | d | 180.9479(1) | 1.49 | 1.34 |  | 5 |  | [Xe] 4f14 5d3 6s2 | 3293 | 5730 | 36 | 10.9 | 737 | solid | 16.65 | 1.5 | 0.14 | 7.89 | 57.5 | FALSE |  | BCC | BCC - body centered-cubic | bcc | cub | cub | bcc
74 | W | 6 | VIA | VIB | 6 | d | 183.84(1) | 1.41 | 1.3 |  | 6, 5, 4, 3, 2 |  | [Xe] 4f14 5d4 6s2 | 3695 | 5825 | 35.4 | 9.53 | 422.58 | solid | 19.3 | 2.36 | 0.13 | 7.98 | 174 | FALSE |  | BCC | BCC - body centered-cubic | bcc | cub | cub | bcc
75 | Re | 7 | VIIA | VIIB | 6 | d | 186.207(1) | 1.37 | 1.28 |  | 7, 6, 4, 2, -1 |  | [Xe] 4f14 5d5 6s2 | 3455 | 5870 | 33.05 | 8.85 | 707.1 | solid | 21 | 1.9 | 0.137 | 7.88 | 47.9 | FALSE |  | hex | HCP - hexagonal close-packed | hcp | hex | hex
76 | Os | 8 | VIIIA | VIII | 6 | d | 190.23(3) | 1.35 | 1.26 |  | 2, 3, 4, 6, 8 |  | [Xe] 4f14 5d6 6s2 | 3300 | 5300 | 29.29 | 8.43 | 627.6 | solid | 22.6 | 2.2 | 0.13 | 8.7 | 87.6 | FALSE |  | hex | HCP - hexagonal close-packed | hcp | hex | hex
77 | Ir | 9 | VIIIA | VIII | 6 | d | 192.217(3) | 1.36 | 1.27 |  | 2, 3, 4, 6 |  | [Xe] 4f14 5d7 6s2 | 2720 | 4700 | 26.36 | 8.54 | 563.58 | solid | 22.6 | 2.2 | 0.13 | 9.1 | 147 | FALSE |  | FCC | CCP - cubic close-packed | fcc | cub | cub | fcc
78 | Pt | 10 | VIIIA | VIII | 6 | d | 195.078(2) | 1.39 | 1.3 |  | 2, 4 |  | [Xe] 4f14 5d9 6s1 | 2042.1 | 4100 | 19.66 | 9.1 | 510.45 | solid | 21.45 | 2.28 | 0.13 | 9 | 71.6 | FALSE |  | FCC | CCP - cubic close-packed | fcc | cub | cub | fcc
79 | Au | 11 | IB | IB | 6 | d | 196.96655(2) | 1.46 | 1.34 |  | 3, 1 |  | [Xe] 4f14 5d10 6s1 | 1337.58 | 3130 | 12.36 | 10.2 | 324.43 | solid | 19.3 | 2.54 | 0.128 | 9.225 | 317 | FALSE |  | FCC | CCP - cubic close-packed | fcc | cub | cub | fcc
80 | Hg | 12 | IIB | IIB | 6 | d | 200.59(2) | 1.6 | 1.49 |  | 2, 1 |  | [Xe] 4f14 5d10 6s2 | 234.31 | 629.88 | 2.292 | 14.8 | 59.3 | liquid | 13.55 | 2 | 0.14 | 10.437 | 8.34 | FALSE |  | rhom | rhom | r | rhom | hex | rhom
81 | Tl | 13 | IIIB | IIIA | 6 | p | 204.3833(2) | 1.71 | 1.48 |  | 3, 1 |  | [Xe] 4f14 5d10 6s2 p1 | 577 | 1746 | 4.27 | 17.2 | 162.09 | solid | 11.85 | 2.04 | 0.129 | 6.108 | 46.1 | FALSE |  | hex | HCP - hexagonal close-packed | hcp | hex | hex | hcp
82 | Pb | 14 | IVB | IVA | 6 | p | 207.2(1) | 1.75 | 1.47 |  | 4, 2 |  | [Xe] 4f14 5d10 6s2 p2 | 600.65 | 2023 | 4.77 | 18.3 | 177.9 | solid | 11.35 | 2.33 | 0.129 | 7.416 | 35.3 | FALSE |  | FCC | CCP - cubic close-packed | fcc | cub | cub | fcc
83 | Bi | 15 | VB | VA | 6 | p | 208.98038(2) | 1.7 | 1.46 |  | 3, 5 |  | [Xe] 4f14 5d10 6s2 p3 | 544.59 | 1837 | 11 | 21.3 | 179 | solid | 9.75 | 2.02 | 0.122 | 7.289 | 7.87 | FALSE |  | rhom | monoclinic | r | rhom | rhom
84 | Po | 16 | VIB | VIA | 6 | p | [209] | 1.67 | 1.53 |  | 4, 2 |  | [Xe] 4f14 5d10 6s2 p4 | 527 |  | 13 | 22.7 | 120 | solid | 9.3 | 2 |  | 8.42 | 20 | TRUE |  | mono | cubic | sc | mono | cub
85 | At | 17 | VIIB | VIIA | 6 | p | [210] | 1.45 | 1.47 |  | +/-1, 3, 5, 7 |  | [Xe] 4f14 5d10 6s2 p5 | 575 | 610 | 12 |  | 30 | solid |  | 2.2 |  |  | 1.7 | TRUE |  | FCC
86 | Rn | 18 | VIII | VIIIA | 6 | p | [222] | 1.34 |  |  |  |  | [Xe] 4f14 5d10 6s2 p6 | 202 | 211.4 | 2.9 | 50.5 | 16.4 | gas | 9.73 |  | 0.094 | 10.748 | 0.00364 | TRUE |  | BCC |  |  | cub | cub
87 | Fr | 1 | IA | IA | 7 | s | [223] | 2.7 |  |  | 1 |  | [Rn] 7s1 | 300 | 950 | 2.1 |  | 64 | solid |  | 0.7 |  |  | 15 | TRUE |  | BCC |  |  | cub | cub
88 | Ra | 2 | IIA | IIA | 7 | s | [226] | 2.33 |  |  | 2 |  | [Rn] 7s2 | 973 | 1413 | 8.37 | 45.2 | 136.82 | solid | 5 | 0.89 | 0.094 | 5.279 | 18.6 | TRUE |  | FCC | BCC - body centered-cubic |  | cub | cub
89 | Ac | 3 | IIIA | IIIB | 7 | f | [227] | 1.88 |  |  | 3 |  | [Rn] 6d1 7s2 |  | 3470 |  | 22.5 |  | solid | 10.07 | 1.1 | 0.12 | 5.17 | 12 | TRUE |  | FCC | CCP - cubic close-packed | fcc | cub | cub | fcc
90 | Th |  |  |  | 7 | f | 232.0381(1) | 1.8 | 1.65 |  | 4 |  | [Rn] 6d2 7s2 | 2028 | 5060 | 15.65 | 19.9 | 543.92 | solid | 11.72 | 1.3 | 0.113 | 6.08 | 54 | TRUE |  | ortho | CCP - cubic close-packed | fcc | cub | cub
91 | Pa |  |  |  | 7 | f | 231.03588(2) | 1.61 |  |  | 5, 4 |  | [Rn] 5f2 6d1 7s2 | 1845 | 4300 |  | 15 |  | solid | 15.4 | 1.5 |  | 5.88 | 47 | TRUE |  | ortho | tetragonal | t | ortho | tetragonal
92 | U |  |  |  | 7 | f | 238.02891(3) | 1.38 | 1.42 |  | 6, 5, 4, 3 |  | [Rn] 5f3 6d1 7s2 | 1408 | 4407 | 15.48 | 12.5 | 422.58 | solid | 18.95 | 1.38 | 0.12 | 6.05 | 27.6 | TRUE |  | ortho | ortho | complex | ortho | ortho | ortho
93 | Np |  |  |  | 7 | f | [237] | 1.3 |  |  | 6, 5, 4, 3 |  | [Rn] 5f4 6d1 7s2 | 912 | 4175 |  | 21.1 |  | synthetic | 20.2 | 1.36 |  | 6.19 | 6.3 | TRUE |  | mono | ortho | complex | ortho | ortho | ortho
94 | Pu |  |  |  | 7 | f | [244] | 1.51 |  |  | 6, 5, 4, 3 |  | [Rn] 5f6 7s2 | 913 | 3505 |  | 12.32 |  | synthetic | 19.84 | 1.28 | 0.13 | 6.06 | 6.74 | TRUE |  | hex | monoclinic | complex | mono | mono
95 | Am |  |  |  | 7 | f | [243] | 1.84 |  |  | 6, 5, 4, 3 |  | [Rn] 5f7 7s2 | 1449 | 2880 |  | 20.8 |  | synthetic | 13.7 | 1.3 |  | 6 | 10 | TRUE |  | hex | HCP - hexagonal close-packed | hex. | hex | hex
96 | Cm |  |  |  | 7 | f | [247] |  |  |  | 3 |  | [Rn] 5f7 6d1 7s2 | 1620 |  |  | 18.3 |  | synthetic | 13.5 | 1.3 |  | 6.02 | 10 | TRUE |  | hex | HCP - hexagonal close-packed |  |  | hex
97 | Bk |  |  |  | 7 | f | [247] |  |  |  | 4, 3 |  | [Rn] 5f9 7s2 | [5 empty] | synthetic |  | 1.3 |  | 6.23 | 10 | TRUE |  | hex | HCP - hexagonal close-packed |  |  | hex
98 | Cf |  |  |  | 7 | f | [251] |  |  |  | 3 |  | [Rn] 5f10 7s2 | 1170 |  |  |  |  | synthetic |  | 1.3 |  | 6.3 | 10 | TRUE |  | FCC | HCP - hexagonal close-packed |  |  | hex
99 | Es |  |  |  | 7 | f | [252] | [5 empty] | [Rn] 5f11 7s2 | 1130 |  |  |  |  | synthetic |  | 1.3 |  | 6.42 | 10 | TRUE
100 | Fm |  |  |  | 7 | f | [257] | [5 empty] | [Rn] 5f12 7s2 | 1800 |  |  |  |  | synthetic |  | 1.3 |  | 6.5 | 10 | TRUE
101 | Md |  |  |  | 7 | f | [258] | [5 empty] | [Rn] 5f13 7s2 | 1100 |  |  |  |  | synthetic |  | 1.3 |  | 6.58 | 10 | TRUE
102 | No |  |  |  | 7 | f | [259] | [5 empty] | [Rn] 5f14 7s2 | 1100 |  |  |  |  | synthetic |  | 1.3 |  | 6.65 | 10 | TRUE
103 | Lr |  |  |  | 7 | f | [262] | [5 empty] | [Rn] 5f14 6d1 7s2 | 1900 |  |  |  |  | synthetic |  |  |  |  | 10 | TRUE
104 | Rf | 4 | IVA | IVB | 7 | d | [261] | [5 empty] | [Rn] 5f14 6d2 7s2 | [5 empty] | synthetic | [5 empty] | TRUE
105 | Db | 5 | VA | VB | 7 | d | [262] | [5 empty] | [Rn] 5f14 6d3 7s2 | [5 empty] | synthetic | [5 empty] | TRUE
106 | Sg | 6 | VIA | VIB | 7 | d | [266] | [5 empty] | [Rn] 5f14 6d4 7s2 | [5 empty] | synthetic | [5 empty] | TRUE
107 | Bh | 7 | VIIA | VIIB | 7 | d | [264] | [5 empty] | [Rn] 5f14 6d5 7s2 | [5 empty] | synthetic | [5 empty] | TRUE
108 | Hs | 8 | VIIIA | VIII | 7 | d | [277] | [5 empty] | [Rn] 5f14 6d6 7s2 | [5 empty] | synthetic | [5 empty] | TRUE
109 | Mt | 9 | VIIIA | VIII | 7 | d | [268] | [5 empty] | [Rn] 5f14 6d7 7s2 | [5 empty] | synthetic | [5 empty] | TRUE
110 | Uun | 10 | VIIIA | VIII | 7 | d | [281] | [5 empty] | [Rn] 5f14 6d8 7s2 | [5 empty] | synthetic | [5 empty] | TRUE
111 | Uuu | 11 | IB | IB | 7 | d | [272] | [5 empty] | [Rn] 5f14 6d9 7s2 | [5 empty] | synthetic | [5 empty] | TRUE
112 | Uub | 12 | IIB | IIB | 7 | d | [285] | [5 empty] | [Rn] 5f14 6d10 7s2 | [5 empty] | synthetic | [5 empty] | TRUE
113 | Uut | 13 | IIIB | IIIA | 7 | p | [12 empty] | synthetic | [5 empty] | TRUE
114 | Uuq | 14 | IVB | IVA | 7 | p | [289] | [11 empty] | synthetic | [5 empty] | TRUE
115 | Uup | 15 | VB | VA | 7 | p | [12 empty] | synthetic | [5 empty] | TRUE
116 | Uuh | 16 | VIB | VIA | 7 | p | [12 empty] | synthetic | [5 empty] | TRUE
117 | Uus | 17 | VIIB | VIIA | 7 | p | [12 empty] | synthetic | [5 empty] | TRUE
118 | Uuo | 18 | VIII | VIIIA | 7 | p | [12 empty] | synthetic | [5 empty] | TRUE
119 | Uue |  |  |  | 7 | [13 empty] | synthetic
120 | Ubn |  |  |  | 7 | [13 empty] | synthetic
# sources include: http://www.webelements.com/ , http://personalpages.umist.ac.uk/staff/S.Schroeder/06bcd690.gif , http://environmentalchemistry.com/yogi/periodic/ , http://webspinners.futura.net/apurdy , http://en2.wikipedia.org/
# there may be others sources that I have not included, since they were not noted